## Sheet1
| Min | Max | Range | Mean | Hardness Brinell
Rusty Duffy
Side 1 | 574 | 581 | 7 | 577 | 298
| 574 | 590 | 16 | 580 | 302
| 578 | 597 | 19 | 585 | 307
Average |  |  |  |  | 302.3333
Side2 | 560 | 573 | 13 | 566 | 286
| 569 | 584 | 15 | 578 | 300
| 586 | 598 | 12 | 591 | 314
Average |  |  |  |  | 300
| Min | Max | Range | Mean | Hardness Rockwell
Side 1 | 571 | 593 | 22 | 580 | 31.4
| 578 | 582 | 4 | 580 | 31.4
| 561 | 563 | 2 | 562 | 28.8
Average |  |  |  |  | 30.53333
Side 2 | 576 | 578 | 2 | 577 | 31
| 578 | 583 | 5 | 580 | 31.4
| 583 | 587 | 4 | 585 | 32.1
Average |  |  |  |  | 31.5
Rusty's Broken Seal. Only tested in 2 places | Min | Max | Range | Mean | Hardness Brinell
Side 1 | 571 | 600 | 29 | 584 | 306
| 565 | 588 | 23 | 576 | 297
Average |  |  |  |  | 301.5
Side 2 | 588 | 592 | 4 | 589 | 312
| 580 | 600 | 20 | 587 | 310
Average |  |  |  |  | 311
| Min | Max | Range | Mean | Hardness Rockwell
Side 1 | 558 | 580 | 22 | 570 | 30.1
| 576 | 588 | 12 | 584 | 32.2
Average |  |  |  |  | 31.15
Side 2 | 576 | 588 | 12 | 583 | 32.1
| 587 | 592 | 5 | 589 | 33
Average |  |  |  |  | 32.55
Ed Anderson | Min | Max | Range | Mean | Hardness Brinell
Side 1 | 525 | 554 | 29 | 541 | 260
| 524 | 549 | 25 | 536 | 255
| 548 | 562 | 14 | 557 | 277
Average |  |  |  |  | 264
Side 2 | 557 | 584 | 27 | 571 | 292
| 566 | 577 | 11 | 573 | 294
| 574 | 577 | 3 | 575 | 298
Average |  |  |  |  | 294.6667
| Min | Max | Range | Mean | Hardness Rockwell
Side 1 | 534 | 562 | 28 | 550 | 26.9
| 516 | 538 | 22 | 531 | 23.1
| 530 | 558 | 20 | 549 | 26.8
Average |  |  |  |  | 25.6
Side 2 | 562 | 588 | 26 | 577 | 31.2
| 555 | 68 | 13 | 564 | 29.2
| 554 | 578 | 24 | 567 | 29.6
Average |  |  |  |  | 30