## Sheet1
321 Stainless Steel properties at elevated temperatures
Stress in Mpa
Deg C | Deg F | Tensile | 1% creep 1K hrs | Creep rupture 1 k hrs | Creep rupture 10K hrs
550 | 1022 |  | 180
600 | 1112 | 390 | 100 | 180 | 130
650 | 1202 | 329 | 70 | 140 | 90
700 | 1292 | 280 | 40 | 70 | 50
750 | 1382 | 230 | 10 | 30 | 10
800 | 1472 | 190
850 | 1562 | 140